## Train + Test data
Chemical composition (%)
| Steel Type | C | Si | Mn | p | S | Ni | Cr | Mo | Cu | Al | N | Austenite grain size number | Rockwell hardness(HRB) | Non-metallic inclusion (%) | Tempertature | Creep-ruptuer data
[15 empty] | Total |  | Stress | tr in hours | tr in Log scale
1 | MDA | 0.09 | 0.31 | 0.54 | 0.007 | 0.01 | 0.08 | 4.91 | 0.52 | 0.13 | 0.005 | 0.0104 | 5.5 | 78 | 0.1 | 500 | 216 | 54.6 | 1.737193 | Training data
2 | MDA | 0.09 | 0.31 | 0.54 | 0.007 | 0.01 | 0.08 | 4.91 | 0.52 | 0.13 | 0.005 | 0.0104 | 5.5 | 78 | 0.1 | 500 | 157 | 1124.2 | 3.050844 | Training data
3 | MDA | 0.09 | 0.31 | 0.54 | 0.007 | 0.01 | 0.08 | 4.91 | 0.52 | 0.13 | 0.005 | 0.0104 | 5.5 | 78 | 0.1 | 500 | 137 | 4132.4 | 3.616202 | Training data
4 | MDA | 0.09 | 0.31 | 0.54 | 0.007 | 0.01 | 0.08 | 4.91 | 0.52 | 0.13 | 0.005 | 0.0104 | 5.5 | 78 | 0.1 | 500 | 118 | 16036.6 | 4.205112 | Training data
5 | MDA | 0.09 | 0.31 | 0.54 | 0.007 | 0.01 | 0.08 | 4.91 | 0.52 | 0.13 | 0.005 | 0.0104 | 5.5 | 78 | 0.1 | 500 | 108 | 33230.2 | 4.521533 | Training data
6 | MDA | 0.09 | 0.31 | 0.54 | 0.007 | 0.01 | 0.08 | 4.91 | 0.52 | 0.13 | 0.005 | 0.0104 | 5.5 | 78 | 0.1 | 550 | 137 | 113.4 | 2.054613 | Training data
7 | MDA | 0.09 | 0.31 | 0.54 | 0.007 | 0.01 | 0.08 | 4.91 | 0.52 | 0.13 | 0.005 | 0.0104 | 5.5 | 78 | 0.1 | 550 | 118 | 520.8 | 2.716671 | Training data
8 | MDA | 0.09 | 0.31 | 0.54 | 0.007 | 0.01 | 0.08 | 4.91 | 0.52 | 0.13 | 0.005 | 0.0104 | 5.5 | 78 | 0.1 | 550 | 98 | 2813.4 | 3.449231 | Training data
9 | MDA | 0.09 | 0.31 | 0.54 | 0.007 | 0.01 | 0.08 | 4.91 | 0.52 | 0.13 | 0.005 | 0.0104 | 5.5 | 78 | 0.1 | 550 | 78 | 10086.6 | 4.003745 | Training data
10 | MDA | 0.09 | 0.31 | 0.54 | 0.007 | 0.01 | 0.08 | 4.91 | 0.52 | 0.13 | 0.005 | 0.0104 | 5.5 | 78 | 0.1 | 550 | 61 | 52646.1 | 4.721366 | Training data
11 | MDA | 0.09 | 0.31 | 0.54 | 0.007 | 0.01 | 0.08 | 4.91 | 0.52 | 0.13 | 0.005 | 0.0104 | 5.5 | 78 | 0.1 | 550 | 53 | 109903.3 | 5.041011 | Training data
12 | MDA | 0.09 | 0.31 | 0.54 | 0.007 | 0.01 | 0.08 | 4.91 | 0.52 | 0.13 | 0.005 | 0.0104 | 5.5 | 78 | 0.1 | 600 | 98 | 107.2 | 2.030195 | Training data
13 | MDA | 0.09 | 0.31 | 0.54 | 0.007 | 0.01 | 0.08 | 4.91 | 0.52 | 0.13 | 0.005 | 0.0104 | 5.5 | 78 | 0.1 | 600 | 88 | 250.7 | 2.399154 | Training data
14 | MDA | 0.09 | 0.31 | 0.54 | 0.007 | 0.01 | 0.08 | 4.91 | 0.52 | 0.13 | 0.005 | 0.0104 | 5.5 | 78 | 0.1 | 600 | 61 | 2651.9 | 3.423557 | Training data
15 | MDA | 0.09 | 0.31 | 0.54 | 0.007 | 0.01 | 0.08 | 4.91 | 0.52 | 0.13 | 0.005 | 0.0104 | 5.5 | 78 | 0.1 | 600 | 47 | 10619.5 | 4.026104 | Training data
16 | MDA | 0.09 | 0.31 | 0.54 | 0.007 | 0.01 | 0.08 | 4.91 | 0.52 | 0.13 | 0.005 | 0.0104 | 5.5 | 78 | 0.1 | 600 | 37 | 36803.6 | 4.56589 | Training data
17 | MDA | 0.09 | 0.31 | 0.54 | 0.007 | 0.01 | 0.08 | 4.91 | 0.52 | 0.13 | 0.005 | 0.0104 | 5.5 | 78 | 0.1 | 600 | 33 | 70639 | 4.849045 | Training data
18 | MDA | 0.09 | 0.31 | 0.54 | 0.007 | 0.01 | 0.08 | 4.91 | 0.52 | 0.13 | 0.005 | 0.0104 | 5.5 | 78 | 0.1 | 600 | 29 | 139981.7 | 5.146071 | Training data
19 | MDA | 0.09 | 0.31 | 0.54 | 0.007 | 0.01 | 0.08 | 4.91 | 0.52 | 0.13 | 0.005 | 0.0104 | 5.5 | 78 | 0.1 | 650 | 47 | 726.5 | 2.861236 | Training data
20 | MDA | 0.09 | 0.31 | 0.54 | 0.007 | 0.01 | 0.08 | 4.91 | 0.52 | 0.13 | 0.005 | 0.0104 | 5.5 | 78 | 0.1 | 650 | 37 | 1965.5 | 3.293473 | Training data
21 | MDA | 0.09 | 0.31 | 0.54 | 0.007 | 0.01 | 0.08 | 4.91 | 0.52 | 0.13 | 0.005 | 0.0104 | 5.5 | 78 | 0.1 | 650 | 29 | 7068 | 3.849297 | Training data
22 | MDB | 0.1 | 0.29 | 0.54 | 0.009 | 0.01 | 0.068 | 4.87 | 0.52 | 0.09 | 0.005 | 0.011 | 6.2 | 79 | 0.07 | 500 | 216 | 54.6 | 1.737193 | Training data
23 | MDB | 0.1 | 0.29 | 0.54 | 0.009 | 0.01 | 0.068 | 4.87 | 0.52 | 0.09 | 0.005 | 0.011 | 6.2 | 79 | 0.07 | 500 | 177 | 350 | 2.544068 | Training data
24 | MDB | 0.1 | 0.29 | 0.54 | 0.009 | 0.01 | 0.068 | 4.87 | 0.52 | 0.09 | 0.005 | 0.011 | 6.2 | 79 | 0.07 | 500 | 157 | 1124.2 | 3.050844 | Training data
25 | MDB | 0.1 | 0.29 | 0.54 | 0.009 | 0.01 | 0.068 | 4.87 | 0.52 | 0.09 | 0.005 | 0.011 | 6.2 | 79 | 0.07 | 500 | 137 | 4132.4 | 3.616202 | Training data
26 | MDB | 0.1 | 0.29 | 0.54 | 0.009 | 0.01 | 0.068 | 4.87 | 0.52 | 0.09 | 0.005 | 0.011 | 6.2 | 79 | 0.07 | 500 | 108 | 33230.2 | 4.521533 | Training data
27 | MDB | 0.1 | 0.29 | 0.54 | 0.009 | 0.01 | 0.068 | 4.87 | 0.52 | 0.09 | 0.005 | 0.011 | 6.2 | 79 | 0.07 | 500 | 98 | 70941.5 | 4.8509 | Training data
28 | MDB | 0.1 | 0.29 | 0.54 | 0.009 | 0.01 | 0.068 | 4.87 | 0.52 | 0.09 | 0.005 | 0.011 | 6.2 | 79 | 0.07 | 550 | 137 | 218.1 | 2.338656 | Training data
29 | MDB | 0.1 | 0.29 | 0.54 | 0.009 | 0.01 | 0.068 | 4.87 | 0.52 | 0.09 | 0.005 | 0.011 | 6.2 | 79 | 0.07 | 550 | 118 | 814.2 | 2.910731 | Training data
30 | MDB | 0.1 | 0.29 | 0.54 | 0.009 | 0.01 | 0.068 | 4.87 | 0.52 | 0.09 | 0.005 | 0.011 | 6.2 | 79 | 0.07 | 550 | 98 | 3647.8 | 3.562031 | Training data
31 | MDB | 0.1 | 0.29 | 0.54 | 0.009 | 0.01 | 0.068 | 4.87 | 0.52 | 0.09 | 0.005 | 0.011 | 6.2 | 79 | 0.07 | 550 | 69 | 37941.7 | 4.579117 | Training data
32 | MDB | 0.1 | 0.29 | 0.54 | 0.009 | 0.01 | 0.068 | 4.87 | 0.52 | 0.09 | 0.005 | 0.011 | 6.2 | 79 | 0.07 | 550 | 61 | 70213.4 | 4.84642 | Training data
33 | MDB | 0.1 | 0.29 | 0.54 | 0.009 | 0.01 | 0.068 | 4.87 | 0.52 | 0.09 | 0.005 | 0.011 | 6.2 | 79 | 0.07 | 550 | 53 | 152131.1 | 5.182218 | Training data
34 | MDB | 0.1 | 0.29 | 0.54 | 0.009 | 0.01 | 0.068 | 4.87 | 0.52 | 0.09 | 0.005 | 0.011 | 6.2 | 79 | 0.07 | 600 | 98 | 174.9 | 2.24279 | Training data
35 | MDB | 0.1 | 0.29 | 0.54 | 0.009 | 0.01 | 0.068 | 4.87 | 0.52 | 0.09 | 0.005 | 0.011 | 6.2 | 79 | 0.07 | 600 | 78 | 823.6 | 2.915716 | Training data
36 | MDB | 0.1 | 0.29 | 0.54 | 0.009 | 0.01 | 0.068 | 4.87 | 0.52 | 0.09 | 0.005 | 0.011 | 6.2 | 79 | 0.07 | 600 | 61 | 3720.7 | 3.570625 | Training data
37 | MDB | 0.1 | 0.29 | 0.54 | 0.009 | 0.01 | 0.068 | 4.87 | 0.52 | 0.09 | 0.005 | 0.011 | 6.2 | 79 | 0.07 | 600 | 47 | 13666.6 | 4.13566 | Training data
38 | MDB | 0.1 | 0.29 | 0.54 | 0.009 | 0.01 | 0.068 | 4.87 | 0.52 | 0.09 | 0.005 | 0.011 | 6.2 | 79 | 0.07 | 600 | 33 | 54559.8 | 4.736873 | Training data
39 | MDB | 0.1 | 0.29 | 0.54 | 0.009 | 0.01 | 0.068 | 4.87 | 0.52 | 0.09 | 0.005 | 0.011 | 6.2 | 79 | 0.07 | 600 | 29 | 116156.1 | 5.065042 | Training data
40 | MDB | 0.1 | 0.29 | 0.54 | 0.009 | 0.01 | 0.068 | 4.87 | 0.52 | 0.09 | 0.005 | 0.011 | 6.2 | 79 | 0.07 | 650 | 61 | 239.8 | 2.379849 | Training data
41 | MDB | 0.1 | 0.29 | 0.54 | 0.009 | 0.01 | 0.068 | 4.87 | 0.52 | 0.09 | 0.005 | 0.011 | 6.2 | 79 | 0.07 | 650 | 47 | 920 | 2.963788 | Training data
42 | MDB | 0.1 | 0.29 | 0.54 | 0.009 | 0.01 | 0.068 | 4.87 | 0.52 | 0.09 | 0.005 | 0.011 | 6.2 | 79 | 0.07 | 650 | 37 | 2422 | 3.384174 | Training data
43 | MDC | 0.09 | 0.27 | 0.51 | 0.01 | 0.012 | 0.075 | 4.77 | 0.5 | 0.12 | 0.004 | 0.0106 | 4.8 | 76 | 0.2 | 500 | 177 | 317.8 | 2.502154 | Training data
44 | MDC | 0.09 | 0.27 | 0.51 | 0.01 | 0.012 | 0.075 | 4.77 | 0.5 | 0.12 | 0.004 | 0.0106 | 4.8 | 76 | 0.2 | 500 | 157 | 1051.4 | 3.021768 | Training data
45 | MDC | 0.09 | 0.27 | 0.51 | 0.01 | 0.012 | 0.075 | 4.77 | 0.5 | 0.12 | 0.004 | 0.0106 | 4.8 | 76 | 0.2 | 500 | 137 | 3638.2 | 3.560887 | Training data
46 | MDC | 0.09 | 0.27 | 0.51 | 0.01 | 0.012 | 0.075 | 4.77 | 0.5 | 0.12 | 0.004 | 0.0106 | 4.8 | 76 | 0.2 | 500 | 118 | 15361.9 | 4.186445 | Training data
47 | MDC | 0.09 | 0.27 | 0.51 | 0.01 | 0.012 | 0.075 | 4.77 | 0.5 | 0.12 | 0.004 | 0.0106 | 4.8 | 76 | 0.2 | 500 | 98 | 82556.4 | 4.916751 | Training data
48 | MDC | 0.09 | 0.27 | 0.51 | 0.01 | 0.012 | 0.075 | 4.77 | 0.5 | 0.12 | 0.004 | 0.0106 | 4.8 | 76 | 0.2 | 550 | 137 | 145 | 2.161368 | Training data
49 | MDC | 0.09 | 0.27 | 0.51 | 0.01 | 0.012 | 0.075 | 4.77 | 0.5 | 0.12 | 0.004 | 0.0106 | 4.8 | 76 | 0.2 | 550 | 118 | 512.6 | 2.709779 | Training data
50 | MDC | 0.09 | 0.27 | 0.51 | 0.01 | 0.012 | 0.075 | 4.77 | 0.5 | 0.12 | 0.004 | 0.0106 | 4.8 | 76 | 0.2 | 550 | 98 | 2305.4 | 3.362746 | Training data
51 | MDC | 0.09 | 0.27 | 0.51 | 0.01 | 0.012 | 0.075 | 4.77 | 0.5 | 0.12 | 0.004 | 0.0106 | 4.8 | 76 | 0.2 | 550 | 78 | 11704.8 | 4.068364 | Training data
52 | MDC | 0.09 | 0.27 | 0.51 | 0.01 | 0.012 | 0.075 | 4.77 | 0.5 | 0.12 | 0.004 | 0.0106 | 4.8 | 76 | 0.2 | 550 | 69 | 11704.8 | 4.068364 | Training data
53 | MDC | 0.09 | 0.27 | 0.51 | 0.01 | 0.012 | 0.075 | 4.77 | 0.5 | 0.12 | 0.004 | 0.0106 | 4.8 | 76 | 0.2 | 550 | 61 | 24846.2 | 4.39526 | Training data
54 | MDC | 0.09 | 0.27 | 0.51 | 0.01 | 0.012 | 0.075 | 4.77 | 0.5 | 0.12 | 0.004 | 0.0106 | 4.8 | 76 | 0.2 | 550 | 53 | 109064.6 | 5.037684 | Training data
55 | MDC | 0.09 | 0.27 | 0.51 | 0.01 | 0.012 | 0.075 | 4.77 | 0.5 | 0.12 | 0.004 | 0.0106 | 4.8 | 76 | 0.2 | 600 | 98 | 116.4 | 2.065953 | Training data
56 | MDC | 0.09 | 0.27 | 0.51 | 0.01 | 0.012 | 0.075 | 4.77 | 0.5 | 0.12 | 0.004 | 0.0106 | 4.8 | 76 | 0.2 | 600 | 78 | 587.2 | 2.768786 | Training data
57 | MDC | 0.09 | 0.27 | 0.51 | 0.01 | 0.012 | 0.075 | 4.77 | 0.5 | 0.12 | 0.004 | 0.0106 | 4.8 | 76 | 0.2 | 600 | 61 | 2724.7 | 3.435319 | Training data
58 | MDC | 0.09 | 0.27 | 0.51 | 0.01 | 0.012 | 0.075 | 4.77 | 0.5 | 0.12 | 0.004 | 0.0106 | 4.8 | 76 | 0.2 | 600 | 47 | 10577.8 | 4.024395 | Training data
59 | MDC | 0.09 | 0.27 | 0.51 | 0.01 | 0.012 | 0.075 | 4.77 | 0.5 | 0.12 | 0.004 | 0.0106 | 4.8 | 76 | 0.2 | 600 | 37 | 30841.3 | 4.489133 | Training data
60 | MDC | 0.09 | 0.27 | 0.51 | 0.01 | 0.012 | 0.075 | 4.77 | 0.5 | 0.12 | 0.004 | 0.0106 | 4.8 | 76 | 0.2 | 600 | 33 | 58954.6 | 4.770518 | Training data
61 | MDC | 0.09 | 0.27 | 0.51 | 0.01 | 0.012 | 0.075 | 4.77 | 0.5 | 0.12 | 0.004 | 0.0106 | 4.8 | 76 | 0.2 | 650 | 61 | 182.4 | 2.261025 | Training data
62 | MDC | 0.09 | 0.27 | 0.51 | 0.01 | 0.012 | 0.075 | 4.77 | 0.5 | 0.12 | 0.004 | 0.0106 | 4.8 | 76 | 0.2 | 650 | 47 | 695.7 | 2.842422 | Training data
63 | MDC | 0.09 | 0.27 | 0.51 | 0.01 | 0.012 | 0.075 | 4.77 | 0.5 | 0.12 | 0.004 | 0.0106 | 4.8 | 76 | 0.2 | 650 | 37 | 2007.9 | 3.302742 | Training data
64 | MDC | 0.09 | 0.27 | 0.51 | 0.01 | 0.012 | 0.075 | 4.77 | 0.5 | 0.12 | 0.004 | 0.0106 | 4.8 | 76 | 0.2 | 650 | 29 | 6307.3 | 3.799843 | Training data
65 | MDD | 0.1 | 0.37 | 0.45 | 0.016 | 0.005 | 0.05 | 4.66 | 0.49 | 0.05 | 0.006 | 0.0142 | 5.9 | 75 | 0.08 | 500 | 216 | 54.6 | 1.737193 | Training data
66 | MDD | 0.1 | 0.37 | 0.45 | 0.016 | 0.005 | 0.05 | 4.66 | 0.49 | 0.05 | 0.006 | 0.0142 | 5.9 | 75 | 0.08 | 500 | 157 | 1124.2 | 3.050844 | Training data
67 | MDD | 0.1 | 0.37 | 0.45 | 0.016 | 0.005 | 0.05 | 4.66 | 0.49 | 0.05 | 0.006 | 0.0142 | 5.9 | 75 | 0.08 | 500 | 137 | 4132.4 | 3.616202 | Training data
68 | MDD | 0.1 | 0.37 | 0.45 | 0.016 | 0.005 | 0.05 | 4.66 | 0.49 | 0.05 | 0.006 | 0.0142 | 5.9 | 75 | 0.08 | 500 | 118 | 16036 | 4.205096 | Training data
69 | MDD | 0.1 | 0.37 | 0.45 | 0.016 | 0.005 | 0.05 | 4.66 | 0.49 | 0.05 | 0.006 | 0.0142 | 5.9 | 75 | 0.08 | 500 | 98 | 70941.5 | 4.8509 | Training data
70 | MDD | 0.1 | 0.37 | 0.45 | 0.016 | 0.005 | 0.05 | 4.66 | 0.49 | 0.05 | 0.006 | 0.0142 | 5.9 | 75 | 0.08 | 550 | 137 | 134 | 2.127105 | Training data
71 | MDD | 0.1 | 0.37 | 0.45 | 0.016 | 0.005 | 0.05 | 4.66 | 0.49 | 0.05 | 0.006 | 0.0142 | 5.9 | 75 | 0.08 | 550 | 118 | 496.4 | 2.695832 | Training data
72 | MDD | 0.1 | 0.37 | 0.45 | 0.016 | 0.005 | 0.05 | 4.66 | 0.49 | 0.05 | 0.006 | 0.0142 | 5.9 | 75 | 0.08 | 550 | 98 | 2622.5 | 3.418715 | Training data
73 | MDD | 0.1 | 0.37 | 0.45 | 0.016 | 0.005 | 0.05 | 4.66 | 0.49 | 0.05 | 0.006 | 0.0142 | 5.9 | 75 | 0.08 | 550 | 78 | 10310.4 | 4.013276 | Training data
74 | MDD | 0.1 | 0.37 | 0.45 | 0.016 | 0.005 | 0.05 | 4.66 | 0.49 | 0.05 | 0.006 | 0.0142 | 5.9 | 75 | 0.08 | 550 | 61 | 49095.7 | 4.691043 | Training data
75 | MDD | 0.1 | 0.37 | 0.45 | 0.016 | 0.005 | 0.05 | 4.66 | 0.49 | 0.05 | 0.006 | 0.0142 | 5.9 | 75 | 0.08 | 550 | 53 | 102438.9 | 5.010465 | Training data
76 | MDD | 0.1 | 0.37 | 0.45 | 0.016 | 0.005 | 0.05 | 4.66 | 0.49 | 0.05 | 0.006 | 0.0142 | 5.9 | 75 | 0.08 | 600 | 98 | 111.6 | 2.047664 | Training data
77 | MDD | 0.1 | 0.37 | 0.45 | 0.016 | 0.005 | 0.05 | 4.66 | 0.49 | 0.05 | 0.006 | 0.0142 | 5.9 | 75 | 0.08 | 600 | 88 | 269.9 | 2.431203 | Training data
78 | MDD | 0.1 | 0.37 | 0.45 | 0.016 | 0.005 | 0.05 | 4.66 | 0.49 | 0.05 | 0.006 | 0.0142 | 5.9 | 75 | 0.08 | 600 | 61 | 2369.9 | 3.37473 | Training data
79 | MDD | 0.1 | 0.37 | 0.45 | 0.016 | 0.005 | 0.05 | 4.66 | 0.49 | 0.05 | 0.006 | 0.0142 | 5.9 | 75 | 0.08 | 600 | 47 | 10249.9 | 4.01072 | Training data
80 | MDD | 0.1 | 0.37 | 0.45 | 0.016 | 0.005 | 0.05 | 4.66 | 0.49 | 0.05 | 0.006 | 0.0142 | 5.9 | 75 | 0.08 | 600 | 37 | 28239.8 | 4.450862 | Training data
81 | MDD | 0.1 | 0.37 | 0.45 | 0.016 | 0.005 | 0.05 | 4.66 | 0.49 | 0.05 | 0.006 | 0.0142 | 5.9 | 75 | 0.08 | 600 | 33 | 37225.2 | 4.570837 | Training data
82 | MDD | 0.1 | 0.37 | 0.45 | 0.016 | 0.005 | 0.05 | 4.66 | 0.49 | 0.05 | 0.006 | 0.0142 | 5.9 | 75 | 0.08 | 650 | 61 | 137.4 | 2.137987 | Training data
83 | MDD | 0.1 | 0.37 | 0.45 | 0.016 | 0.005 | 0.05 | 4.66 | 0.49 | 0.05 | 0.006 | 0.0142 | 5.9 | 75 | 0.08 | 650 | 47 | 485.4 | 2.6861 | Training data
84 | MDD | 0.1 | 0.37 | 0.45 | 0.016 | 0.005 | 0.05 | 4.66 | 0.49 | 0.05 | 0.006 | 0.0142 | 5.9 | 75 | 0.08 | 650 | 37 | 1532.8 | 3.185485 | Training data
85 | MDD | 0.1 | 0.37 | 0.45 | 0.016 | 0.005 | 0.05 | 4.66 | 0.49 | 0.05 | 0.006 | 0.0142 | 5.9 | 75 | 0.08 | 650 | 29 | 5702.2 | 3.756042 | Training data
86 | MDE | 0.11 | 0.37 | 0.45 | 0.017 | 0.006 | 0.043 | 4.68 | 0.5 | 0.05 | 0.008 | 0.0159 | 5.6 | 79 | 0.06 | 500 | 216 | 84.6 | 1.92737 | Training data
87 | MDE | 0.11 | 0.37 | 0.45 | 0.017 | 0.006 | 0.043 | 4.68 | 0.5 | 0.05 | 0.008 | 0.0159 | 5.6 | 79 | 0.06 | 500 | 177 | 619.1 | 2.791761 | Training data
88 | MDE | 0.11 | 0.37 | 0.45 | 0.017 | 0.006 | 0.043 | 4.68 | 0.5 | 0.05 | 0.008 | 0.0159 | 5.6 | 79 | 0.06 | 500 | 137 | 9774.7 | 3.990103 | Training data
89 | MDE | 0.11 | 0.37 | 0.45 | 0.017 | 0.006 | 0.043 | 4.68 | 0.5 | 0.05 | 0.008 | 0.0159 | 5.6 | 79 | 0.06 | 500 | 118 | 32896.2 | 4.517146 | Training data
90 | MDE | 0.11 | 0.37 | 0.45 | 0.017 | 0.006 | 0.043 | 4.68 | 0.5 | 0.05 | 0.008 | 0.0159 | 5.6 | 79 | 0.06 | 500 | 108 | 69698.6 | 4.843224 | Training data
91 | MDE | 0.11 | 0.37 | 0.45 | 0.017 | 0.006 | 0.043 | 4.68 | 0.5 | 0.05 | 0.008 | 0.0159 | 5.6 | 79 | 0.06 | 500 | 98 | 119336.9 | 5.076775 | Training data
92 | MDE | 0.11 | 0.37 | 0.45 | 0.017 | 0.006 | 0.043 | 4.68 | 0.5 | 0.05 | 0.008 | 0.0159 | 5.6 | 79 | 0.06 | 550 | 137 | 174.9 | 2.24279 | Training data
93 | MDE | 0.11 | 0.37 | 0.45 | 0.017 | 0.006 | 0.043 | 4.68 | 0.5 | 0.05 | 0.008 | 0.0159 | 5.6 | 79 | 0.06 | 550 | 98 | 3824.8 | 3.582609 | Training data
94 | MDE | 0.11 | 0.37 | 0.45 | 0.017 | 0.006 | 0.043 | 4.68 | 0.5 | 0.05 | 0.008 | 0.0159 | 5.6 | 79 | 0.06 | 550 | 78 | 15844.1 | 4.199868 | Training data
95 | MDE | 0.11 | 0.37 | 0.45 | 0.017 | 0.006 | 0.043 | 4.68 | 0.5 | 0.05 | 0.008 | 0.0159 | 5.6 | 79 | 0.06 | 550 | 69 | 35036.5 | 4.544521 | Training data
96 | MDE | 0.11 | 0.37 | 0.45 | 0.017 | 0.006 | 0.043 | 4.68 | 0.5 | 0.05 | 0.008 | 0.0159 | 5.6 | 79 | 0.06 | 550 | 61 | 68954 | 4.838559 | Training data
97 | MDE | 0.11 | 0.37 | 0.45 | 0.017 | 0.006 | 0.043 | 4.68 | 0.5 | 0.05 | 0.008 | 0.0159 | 5.6 | 79 | 0.06 | 600 | 88 | 329.1 | 2.517328 | Training data
98 | MDE | 0.11 | 0.37 | 0.45 | 0.017 | 0.006 | 0.043 | 4.68 | 0.5 | 0.05 | 0.008 | 0.0159 | 5.6 | 79 | 0.06 | 600 | 78 | 952.4 | 2.978819 | Training data
99 | MDE | 0.11 | 0.37 | 0.45 | 0.017 | 0.006 | 0.043 | 4.68 | 0.5 | 0.05 | 0.008 | 0.0159 | 5.6 | 79 | 0.06 | 600 | 61 | 3427.2 | 3.534939 | Training data
100 | MDE | 0.11 | 0.37 | 0.45 | 0.017 | 0.006 | 0.043 | 4.68 | 0.5 | 0.05 | 0.008 | 0.0159 | 5.6 | 79 | 0.06 | 600 | 47 | 12054.7 | 4.081156 | Training data
101 | MDE | 0.11 | 0.37 | 0.45 | 0.017 | 0.006 | 0.043 | 4.68 | 0.5 | 0.05 | 0.008 | 0.0159 | 5.6 | 79 | 0.06 | 600 | 33 | 60839.8 | 4.784188 | Training data
102 | MDE | 0.11 | 0.37 | 0.45 | 0.017 | 0.006 | 0.043 | 4.68 | 0.5 | 0.05 | 0.008 | 0.0159 | 5.6 | 79 | 0.06 | 600 | 29 | 131838.6 | 5.120043 | Training data
103 | MDE | 0.11 | 0.37 | 0.45 | 0.017 | 0.006 | 0.043 | 4.68 | 0.5 | 0.05 | 0.008 | 0.0159 | 5.6 | 79 | 0.06 | 650 | 61 | 203.4 | 2.308351 | Training data
104 | MDE | 0.11 | 0.37 | 0.45 | 0.017 | 0.006 | 0.043 | 4.68 | 0.5 | 0.05 | 0.008 | 0.0159 | 5.6 | 79 | 0.06 | 650 | 47 | 781.4 | 2.892873 | Training data
105 | MDE | 0.11 | 0.37 | 0.45 | 0.017 | 0.006 | 0.043 | 4.68 | 0.5 | 0.05 | 0.008 | 0.0159 | 5.6 | 79 | 0.06 | 650 | 37 | 2281.9 | 3.358297 | Training data
106 | MDF | 0.12 | 0.36 | 0.45 | 0.018 | 0.005 | 0.048 | 4.61 | 0.5 | 0.05 | 0.007 | 0.0115 | 6 | 78 | 0.08 | 500 | 216 | 77.2 | 1.887617 | Training data
107 | MDF | 0.12 | 0.36 | 0.45 | 0.018 | 0.005 | 0.048 | 4.61 | 0.5 | 0.05 | 0.007 | 0.0115 | 6 | 78 | 0.08 | 500 | 177 | 633.1 | 2.801472 | Training data
108 | MDF | 0.12 | 0.36 | 0.45 | 0.018 | 0.005 | 0.048 | 4.61 | 0.5 | 0.05 | 0.007 | 0.0115 | 6 | 78 | 0.08 | 500 | 157 | 2106.4 | 3.323541 | Training data
109 | MDF | 0.12 | 0.36 | 0.45 | 0.018 | 0.005 | 0.048 | 4.61 | 0.5 | 0.05 | 0.007 | 0.0115 | 6 | 78 | 0.08 | 500 | 118 | 29405.4 | 4.468427 | Training data
110 | MDF | 0.12 | 0.36 | 0.45 | 0.018 | 0.005 | 0.048 | 4.61 | 0.5 | 0.05 | 0.007 | 0.0115 | 6 | 78 | 0.08 | 500 | 108 | 53262 | 4.726417 | Training data
111 | MDF | 0.12 | 0.36 | 0.45 | 0.018 | 0.005 | 0.048 | 4.61 | 0.5 | 0.05 | 0.007 | 0.0115 | 6 | 78 | 0.08 | 500 | 98 | 93431.1 | 4.970491 | Training data
112 | MDF | 0.12 | 0.36 | 0.45 | 0.018 | 0.005 | 0.048 | 4.61 | 0.5 | 0.05 | 0.007 | 0.0115 | 6 | 78 | 0.08 | 550 | 137 | 151.4 | 2.180126 | Training data
113 | MDF | 0.12 | 0.36 | 0.45 | 0.018 | 0.005 | 0.048 | 4.61 | 0.5 | 0.05 | 0.007 | 0.0115 | 6 | 78 | 0.08 | 550 | 98 | 2442.7 | 3.38787 | Training data
114 | MDF | 0.12 | 0.36 | 0.45 | 0.018 | 0.005 | 0.048 | 4.61 | 0.5 | 0.05 | 0.007 | 0.0115 | 6 | 78 | 0.08 | 550 | 78 | 12894.7 | 4.110411 | Training data
115 | MDF | 0.12 | 0.36 | 0.45 | 0.018 | 0.005 | 0.048 | 4.61 | 0.5 | 0.05 | 0.007 | 0.0115 | 6 | 78 | 0.08 | 550 | 78 | 13348.2 | 4.125423 | Training data
116 | MDF | 0.12 | 0.36 | 0.45 | 0.018 | 0.005 | 0.048 | 4.61 | 0.5 | 0.05 | 0.007 | 0.0115 | 6 | 78 | 0.08 | 550 | 69 | 27255 | 4.435446 | Training data
117 | MDF | 0.12 | 0.36 | 0.45 | 0.018 | 0.005 | 0.048 | 4.61 | 0.5 | 0.05 | 0.007 | 0.0115 | 6 | 78 | 0.08 | 550 | 53 | 117556.5 | 5.070247 | Training data
118 | MDF | 0.12 | 0.36 | 0.45 | 0.018 | 0.005 | 0.048 | 4.61 | 0.5 | 0.05 | 0.007 | 0.0115 | 6 | 78 | 0.08 | 600 | 98 | 108.8 | 2.036629 | Training data
119 | MDF | 0.12 | 0.36 | 0.45 | 0.018 | 0.005 | 0.048 | 4.61 | 0.5 | 0.05 | 0.007 | 0.0115 | 6 | 78 | 0.08 | 600 | 88 | 270.3 | 2.431846 | Training data
120 | MDF | 0.12 | 0.36 | 0.45 | 0.018 | 0.005 | 0.048 | 4.61 | 0.5 | 0.05 | 0.007 | 0.0115 | 6 | 78 | 0.08 | 600 | 78 | 577.8 | 2.761778 | Training data
121 | MDF | 0.12 | 0.36 | 0.45 | 0.018 | 0.005 | 0.048 | 4.61 | 0.5 | 0.05 | 0.007 | 0.0115 | 6 | 78 | 0.08 | 600 | 61 | 2629.2 | 3.419824 | Training data
122 | MDF | 0.12 | 0.36 | 0.45 | 0.018 | 0.005 | 0.048 | 4.61 | 0.5 | 0.05 | 0.007 | 0.0115 | 6 | 78 | 0.08 | 600 | 37 | 31323.1 | 4.495865 | Training data
123 | MDF | 0.12 | 0.36 | 0.45 | 0.018 | 0.005 | 0.048 | 4.61 | 0.5 | 0.05 | 0.007 | 0.0115 | 6 | 78 | 0.08 | 600 | 33 | 57429.6 | 4.759136 | Training data
124 | MDF | 0.12 | 0.36 | 0.45 | 0.018 | 0.005 | 0.048 | 4.61 | 0.5 | 0.05 | 0.007 | 0.0115 | 6 | 78 | 0.08 | 600 | 29 | 106014.2 | 5.025364 | Training data
125 | MDF | 0.12 | 0.36 | 0.45 | 0.018 | 0.005 | 0.048 | 4.61 | 0.5 | 0.05 | 0.007 | 0.0115 | 6 | 78 | 0.08 | 650 | 61 | 154.6 | 2.189209 | Training data
126 | MDF | 0.12 | 0.36 | 0.45 | 0.018 | 0.005 | 0.048 | 4.61 | 0.5 | 0.05 | 0.007 | 0.0115 | 6 | 78 | 0.08 | 650 | 47 | 589.5 | 2.770484 | Training data
127 | MDF | 0.12 | 0.36 | 0.45 | 0.018 | 0.005 | 0.048 | 4.61 | 0.5 | 0.05 | 0.007 | 0.0115 | 6 | 78 | 0.08 | 650 | 29 | 6272.4 | 3.797434 | Training data
128 | MDG | 0.12 | 0.36 | 0.44 | 0.02 | 0.006 | 0.083 | 5.02 | 0.51 | 0.05 | 0.007 | 0.015 | 6.4 | 88 | 0.08 | 500 | 216 | 366.7 | 2.564311 | Training data
129 | MDG | 0.12 | 0.36 | 0.44 | 0.02 | 0.006 | 0.083 | 5.02 | 0.51 | 0.05 | 0.007 | 0.015 | 6.4 | 88 | 0.08 | 500 | 177 | 2188.1 | 3.340067 | Training data
130 | MDG | 0.12 | 0.36 | 0.44 | 0.02 | 0.006 | 0.083 | 5.02 | 0.51 | 0.05 | 0.007 | 0.015 | 6.4 | 88 | 0.08 | 500 | 157 | 5788 | 3.762529 | Training data
131 | MDG | 0.12 | 0.36 | 0.44 | 0.02 | 0.006 | 0.083 | 5.02 | 0.51 | 0.05 | 0.007 | 0.015 | 6.4 | 88 | 0.08 | 500 | 137 | 13732.4 | 4.137746 | Training data
132 | MDG | 0.12 | 0.36 | 0.44 | 0.02 | 0.006 | 0.083 | 5.02 | 0.51 | 0.05 | 0.007 | 0.015 | 6.4 | 88 | 0.08 | 500 | 118 | 32626.4 | 4.513569 | Training data
133 | MDG | 0.12 | 0.36 | 0.44 | 0.02 | 0.006 | 0.083 | 5.02 | 0.51 | 0.05 | 0.007 | 0.015 | 6.4 | 88 | 0.08 | 500 | 98 | 84984.4 | 4.929339 | Training data
134 | MDG | 0.12 | 0.36 | 0.44 | 0.02 | 0.006 | 0.083 | 5.02 | 0.51 | 0.05 | 0.007 | 0.015 | 6.4 | 88 | 0.08 | 550 | 137 | 382.1 | 2.582177 | Training data
135 | MDG | 0.12 | 0.36 | 0.44 | 0.02 | 0.006 | 0.083 | 5.02 | 0.51 | 0.05 | 0.007 | 0.015 | 6.4 | 88 | 0.08 | 550 | 118 | 1109.2 | 3.04501 | Training data
136 | MDG | 0.12 | 0.36 | 0.44 | 0.02 | 0.006 | 0.083 | 5.02 | 0.51 | 0.05 | 0.007 | 0.015 | 6.4 | 88 | 0.08 | 550 | 98 | 3422.2 | 3.534305 | Training data
137 | MDG | 0.12 | 0.36 | 0.44 | 0.02 | 0.006 | 0.083 | 5.02 | 0.51 | 0.05 | 0.007 | 0.015 | 6.4 | 88 | 0.08 | 550 | 69 | 30297.6 | 4.481408 | Training data
138 | MDG | 0.12 | 0.36 | 0.44 | 0.02 | 0.006 | 0.083 | 5.02 | 0.51 | 0.05 | 0.007 | 0.015 | 6.4 | 88 | 0.08 | 550 | 61 | 66940.7 | 4.82569 | Training data
139 | MDG | 0.12 | 0.36 | 0.44 | 0.02 | 0.006 | 0.083 | 5.02 | 0.51 | 0.05 | 0.007 | 0.015 | 6.4 | 88 | 0.08 | 550 | 53 | 133001.6 | 5.123857 | Training data
140 | MDG | 0.12 | 0.36 | 0.44 | 0.02 | 0.006 | 0.083 | 5.02 | 0.51 | 0.05 | 0.007 | 0.015 | 6.4 | 88 | 0.08 | 600 | 98 | 185.9 | 2.269279 | Training data
141 | MDG | 0.12 | 0.36 | 0.44 | 0.02 | 0.006 | 0.083 | 5.02 | 0.51 | 0.05 | 0.007 | 0.015 | 6.4 | 88 | 0.08 | 600 | 78 | 662.9 | 2.821448 | Training data
142 | MDG | 0.12 | 0.36 | 0.44 | 0.02 | 0.006 | 0.083 | 5.02 | 0.51 | 0.05 | 0.007 | 0.015 | 6.4 | 88 | 0.08 | 600 | 61 | 2673.5 | 3.42708 | Training data
143 | MDG | 0.12 | 0.36 | 0.44 | 0.02 | 0.006 | 0.083 | 5.02 | 0.51 | 0.05 | 0.007 | 0.015 | 6.4 | 88 | 0.08 | 600 | 47 | 9850.4 | 3.993454 | Training data
144 | MDG | 0.12 | 0.36 | 0.44 | 0.02 | 0.006 | 0.083 | 5.02 | 0.51 | 0.05 | 0.007 | 0.015 | 6.4 | 88 | 0.08 | 600 | 37 | 30335.4 | 4.48195 | Training data
145 | MDG | 0.12 | 0.36 | 0.44 | 0.02 | 0.006 | 0.083 | 5.02 | 0.51 | 0.05 | 0.007 | 0.015 | 6.4 | 88 | 0.08 | 600 | 29 | 94896.5 | 4.97725 | Training data
146 | MDG | 0.12 | 0.36 | 0.44 | 0.02 | 0.006 | 0.083 | 5.02 | 0.51 | 0.05 | 0.007 | 0.015 | 6.4 | 88 | 0.08 | 650 | 61 | 176.4 | 2.246499 | Training data
147 | MDG | 0.12 | 0.36 | 0.44 | 0.02 | 0.006 | 0.083 | 5.02 | 0.51 | 0.05 | 0.007 | 0.015 | 6.4 | 88 | 0.08 | 650 | 47 | 634.6 | 2.8025 | Training data
148 | MDG | 0.12 | 0.36 | 0.44 | 0.02 | 0.006 | 0.083 | 5.02 | 0.51 | 0.05 | 0.007 | 0.015 | 6.4 | 88 | 0.08 | 650 | 37 | 1616.7 | 3.208629 | Training data
149 | MDG | 0.12 | 0.36 | 0.44 | 0.02 | 0.006 | 0.083 | 5.02 | 0.51 | 0.05 | 0.007 | 0.015 | 6.4 | 88 | 0.08 | 650 | 29 | 4440.4 | 3.647422 | Training data
150 | MDH | 0.12 | 0.33 | 0.56 | 0.022 | 0.006 | 0.046 | 5 | 0.49 | 0.05 | 0.006 | 0.017 | 6.9 | 90 | 0.07 | 500 | 265 | 71.8 | 1.856124 | Training data
151 | MDH | 0.12 | 0.33 | 0.56 | 0.022 | 0.006 | 0.046 | 5 | 0.49 | 0.05 | 0.006 | 0.017 | 6.9 | 90 | 0.07 | 500 | 177 | 5299.7 | 3.724251 | Training data
152 | MDH | 0.12 | 0.33 | 0.56 | 0.022 | 0.006 | 0.046 | 5 | 0.49 | 0.05 | 0.006 | 0.017 | 6.9 | 90 | 0.07 | 500 | 157 | 10717.1 | 4.030077 | Training data
153 | MDH | 0.12 | 0.33 | 0.56 | 0.022 | 0.006 | 0.046 | 5 | 0.49 | 0.05 | 0.006 | 0.017 | 6.9 | 90 | 0.07 | 500 | 137 | 25452 | 4.405722 | Training data
154 | MDH | 0.12 | 0.33 | 0.56 | 0.022 | 0.006 | 0.046 | 5 | 0.49 | 0.05 | 0.006 | 0.017 | 6.9 | 90 | 0.07 | 500 | 118 | 53839.8 | 4.731103 | Training data
155 | MDH | 0.12 | 0.33 | 0.56 | 0.022 | 0.006 | 0.046 | 5 | 0.49 | 0.05 | 0.006 | 0.017 | 6.9 | 90 | 0.07 | 500 | 98 | 140572.4 | 5.1479 | Training data
156 | MDH | 0.12 | 0.33 | 0.56 | 0.022 | 0.006 | 0.046 | 5 | 0.49 | 0.05 | 0.006 | 0.017 | 6.9 | 90 | 0.07 | 550 | 137 | 685.1 | 2.835754 | Training data
157 | MDH | 0.12 | 0.33 | 0.56 | 0.022 | 0.006 | 0.046 | 5 | 0.49 | 0.05 | 0.006 | 0.017 | 6.9 | 90 | 0.07 | 550 | 118 | 1930.4 | 3.285647 | Training data
158 | MDH | 0.12 | 0.33 | 0.56 | 0.022 | 0.006 | 0.046 | 5 | 0.49 | 0.05 | 0.006 | 0.017 | 6.9 | 90 | 0.07 | 550 | 98 | 5890.2 | 3.77013 | Training data
159 | MDH | 0.12 | 0.33 | 0.56 | 0.022 | 0.006 | 0.046 | 5 | 0.49 | 0.05 | 0.006 | 0.017 | 6.9 | 90 | 0.07 | 550 | 78 | 21289.1 | 4.328157 | Training data
160 | MDH | 0.12 | 0.33 | 0.56 | 0.022 | 0.006 | 0.046 | 5 | 0.49 | 0.05 | 0.006 | 0.017 | 6.9 | 90 | 0.07 | 550 | 69 | 45317.6 | 4.656267 | Training data
161 | MDH | 0.12 | 0.33 | 0.56 | 0.022 | 0.006 | 0.046 | 5 | 0.49 | 0.05 | 0.006 | 0.017 | 6.9 | 90 | 0.07 | 550 | 61 | 88153.2 | 4.945238 | Training data
162 | MDH | 0.12 | 0.33 | 0.56 | 0.022 | 0.006 | 0.046 | 5 | 0.49 | 0.05 | 0.006 | 0.017 | 6.9 | 90 | 0.07 | 600 | 98 | 337.8 | 2.52866 | Training data
163 | MDH | 0.12 | 0.33 | 0.56 | 0.022 | 0.006 | 0.046 | 5 | 0.49 | 0.05 | 0.006 | 0.017 | 6.9 | 90 | 0.07 | 600 | 88 | 643.2 | 2.808346 | Training data
164 | MDH | 0.12 | 0.33 | 0.56 | 0.022 | 0.006 | 0.046 | 5 | 0.49 | 0.05 | 0.006 | 0.017 | 6.9 | 90 | 0.07 | 600 | 78 | 1254 | 3.098298 | Training data
165 | MDH | 0.12 | 0.33 | 0.56 | 0.022 | 0.006 | 0.046 | 5 | 0.49 | 0.05 | 0.006 | 0.017 | 6.9 | 90 | 0.07 | 600 | 47 | 17674.6 | 4.24735 | Training data
166 | MDH | 0.12 | 0.33 | 0.56 | 0.022 | 0.006 | 0.046 | 5 | 0.49 | 0.05 | 0.006 | 0.017 | 6.9 | 90 | 0.07 | 600 | 37 | 42222.2 | 4.625541 | Training data
167 | MDH | 0.12 | 0.33 | 0.56 | 0.022 | 0.006 | 0.046 | 5 | 0.49 | 0.05 | 0.006 | 0.017 | 6.9 | 90 | 0.07 | 600 | 33 | 74859.5 | 4.874247 | Training data
168 | MDH | 0.12 | 0.33 | 0.56 | 0.022 | 0.006 | 0.046 | 5 | 0.49 | 0.05 | 0.006 | 0.017 | 6.9 | 90 | 0.07 | 600 | 29 | 120617.1 | 5.081409 | Training data
169 | MDH | 0.12 | 0.33 | 0.56 | 0.022 | 0.006 | 0.046 | 5 | 0.49 | 0.05 | 0.006 | 0.017 | 6.9 | 90 | 0.07 | 650 | 61 | 325.9 | 2.513084 | Training data
170 | MDH | 0.12 | 0.33 | 0.56 | 0.022 | 0.006 | 0.046 | 5 | 0.49 | 0.05 | 0.006 | 0.017 | 6.9 | 90 | 0.07 | 650 | 47 | 1074 | 3.031004 | Training data
171 | MDH | 0.12 | 0.33 | 0.56 | 0.022 | 0.006 | 0.046 | 5 | 0.49 | 0.05 | 0.006 | 0.017 | 6.9 | 90 | 0.07 | 650 | 29 | 6429.1 | 3.80815 | Training data
172 | MDJ | 0.12 | 0.32 | 0.55 | 0.02 | 0.005 | 0.046 | 4.99 | 0.5 | 0.06 | 0.007 | 0.0178 | 6.4 | 89 | 0.03 | 500 | 265 | 67.1 | 1.826723 | Training data
173 | MDJ | 0.12 | 0.32 | 0.55 | 0.02 | 0.005 | 0.046 | 4.99 | 0.5 | 0.06 | 0.007 | 0.0178 | 6.4 | 89 | 0.03 | 500 | 216 | 847.6 | 2.928191 | Training data
174 | MDJ | 0.12 | 0.32 | 0.55 | 0.02 | 0.005 | 0.046 | 4.99 | 0.5 | 0.06 | 0.007 | 0.0178 | 6.4 | 89 | 0.03 | 500 | 157 | 10420.9 | 4.017905 | Training data
175 | MDJ | 0.12 | 0.32 | 0.55 | 0.02 | 0.005 | 0.046 | 4.99 | 0.5 | 0.06 | 0.007 | 0.0178 | 6.4 | 89 | 0.03 | 500 | 137 | 25114.2 | 4.399919 | Training data
176 | MDJ | 0.12 | 0.32 | 0.55 | 0.02 | 0.005 | 0.046 | 4.99 | 0.5 | 0.06 | 0.007 | 0.0178 | 6.4 | 89 | 0.03 | 500 | 118 | 52728.6 | 4.722046 | Training data
177 | MDJ | 0.12 | 0.32 | 0.55 | 0.02 | 0.005 | 0.046 | 4.99 | 0.5 | 0.06 | 0.007 | 0.0178 | 6.4 | 89 | 0.03 | 500 | 108 | 77599.2 | 4.889857 | Training data
178 | MDJ | 0.12 | 0.32 | 0.55 | 0.02 | 0.005 | 0.046 | 4.99 | 0.5 | 0.06 | 0.007 | 0.0178 | 6.4 | 89 | 0.03 | 500 | 98 | 152683 | 5.183791 | Training data
179 | MDJ | 0.12 | 0.32 | 0.55 | 0.02 | 0.005 | 0.046 | 4.99 | 0.5 | 0.06 | 0.007 | 0.0178 | 6.4 | 89 | 0.03 | 550 | 118 | 1781.7 | 3.250835 | Training data
180 | MDJ | 0.12 | 0.32 | 0.55 | 0.02 | 0.005 | 0.046 | 4.99 | 0.5 | 0.06 | 0.007 | 0.0178 | 6.4 | 89 | 0.03 | 550 | 98 | 5784.2 | 3.762243 | Training data
181 | MDJ | 0.12 | 0.32 | 0.55 | 0.02 | 0.005 | 0.046 | 4.99 | 0.5 | 0.06 | 0.007 | 0.0178 | 6.4 | 89 | 0.03 | 550 | 78 | 21753 | 4.337519 | Training data
182 | MDJ | 0.12 | 0.32 | 0.55 | 0.02 | 0.005 | 0.046 | 4.99 | 0.5 | 0.06 | 0.007 | 0.0178 | 6.4 | 89 | 0.03 | 550 | 61 | 83650.2 | 4.922467 | Training data
183 | MDJ | 0.12 | 0.32 | 0.55 | 0.02 | 0.005 | 0.046 | 4.99 | 0.5 | 0.06 | 0.007 | 0.0178 | 6.4 | 89 | 0.03 | 600 | 98 | 304.6 | 2.483729899 | Training data
184 | MDJ | 0.12 | 0.32 | 0.55 | 0.02 | 0.005 | 0.046 | 4.99 | 0.5 | 0.06 | 0.007 | 0.0178 | 6.4 | 89 | 0.03 | 600 | 88 | 599.8 | 2.778006 | Training data
185 | MDJ | 0.12 | 0.32 | 0.55 | 0.02 | 0.005 | 0.046 | 4.99 | 0.5 | 0.06 | 0.007 | 0.0178 | 6.4 | 89 | 0.03 | 600 | 78 | 1349 | 3.130012 | Training data
186 | MDJ | 0.12 | 0.32 | 0.55 | 0.02 | 0.005 | 0.046 | 4.99 | 0.5 | 0.06 | 0.007 | 0.0178 | 6.4 | 89 | 0.03 | 600 | 61 | 4764.3 | 3.677999 | Training data
187 | MDJ | 0.12 | 0.32 | 0.55 | 0.02 | 0.005 | 0.046 | 4.99 | 0.5 | 0.06 | 0.007 | 0.0178 | 6.4 | 89 | 0.03 | 600 | 47 | 14305.9 | 4.155515 | Training data
188 | MDJ | 0.12 | 0.32 | 0.55 | 0.02 | 0.005 | 0.046 | 4.99 | 0.5 | 0.06 | 0.007 | 0.0178 | 6.4 | 89 | 0.03 | 600 | 33 | 66903.8 | 4.825451 | Training data
189 | MDJ | 0.12 | 0.32 | 0.55 | 0.02 | 0.005 | 0.046 | 4.99 | 0.5 | 0.06 | 0.007 | 0.0178 | 6.4 | 89 | 0.03 | 600 | 29 | 131091 | 5.117573 | Training data
190 | MDJ | 0.12 | 0.32 | 0.55 | 0.02 | 0.005 | 0.046 | 4.99 | 0.5 | 0.06 | 0.007 | 0.0178 | 6.4 | 89 | 0.03 | 650 | 61 | 332.9 | 2.522314 | Training data
191 | MDJ | 0.12 | 0.32 | 0.55 | 0.02 | 0.005 | 0.046 | 4.99 | 0.5 | 0.06 | 0.007 | 0.0178 | 6.4 | 89 | 0.03 | 650 | 47 | 973.9 | 2.988514 | Training data
192 | MDA | 0.09 | 0.31 | 0.54 | 0.007 | 0.01 | 0.08 | 4.91 | 0.52 | 0.13 | 0.005 | 0.0104 | 5.5 | 78 | 0.1 | 500 | 177 | 350 | 2.544068 | Training data
193 | MDA | 0.09 | 0.31 | 0.54 | 0.007 | 0.01 | 0.08 | 4.91 | 0.52 | 0.13 | 0.005 | 0.0104 | 5.5 | 78 | 0.1 | 500 | 98 | 70941.5 | 4.8509 | Testing data
194 | MDA | 0.09 | 0.31 | 0.54 | 0.007 | 0.01 | 0.08 | 4.91 | 0.52 | 0.13 | 0.005 | 0.0104 | 5.5 | 78 | 0.1 | 550 | 69 | 25445.9 | 4.405618 | Testing data
195 | MDA | 0.09 | 0.31 | 0.54 | 0.007 | 0.01 | 0.08 | 4.91 | 0.52 | 0.13 | 0.005 | 0.0104 | 5.5 | 78 | 0.1 | 600 | 78 | 583.1 | 2.765743 | Testing data
196 | MDA | 0.09 | 0.31 | 0.54 | 0.007 | 0.01 | 0.08 | 4.91 | 0.52 | 0.13 | 0.005 | 0.0104 | 5.5 | 78 | 0.1 | 650 | 61 | 164.4 | 2.215902 | Testing data
197 | MDB | 0.1 | 0.29 | 0.54 | 0.009 | 0.01 | 0.068 | 4.87 | 0.52 | 0.09 | 0.005 | 0.011 | 6.2 | 79 | 0.07 | 500 | 216 | 54.6 | 1.737193 | Testing data
198 | MDB | 0.1 | 0.29 | 0.54 | 0.009 | 0.01 | 0.068 | 4.87 | 0.52 | 0.09 | 0.005 | 0.011 | 6.2 | 79 | 0.07 | 500 | 118 | 16036 | 4.205096 | Testing data
199 | MDB | 0.1 | 0.29 | 0.54 | 0.009 | 0.01 | 0.068 | 4.87 | 0.52 | 0.09 | 0.005 | 0.011 | 6.2 | 79 | 0.07 | 550 | 78 | 14841.1 | 4.171466 | Testing data
200 | MDB | 0.1 | 0.29 | 0.54 | 0.009 | 0.01 | 0.068 | 4.87 | 0.52 | 0.09 | 0.005 | 0.011 | 6.2 | 79 | 0.07 | 600 | 88 | 363 | 2.559907 | Testing data
201 | MDB | 0.1 | 0.29 | 0.54 | 0.009 | 0.01 | 0.068 | 4.87 | 0.52 | 0.09 | 0.005 | 0.011 | 6.2 | 79 | 0.07 | 600 | 37 | 38505.4 | 4.585522 | Testing data
202 | MDB | 0.1 | 0.29 | 0.54 | 0.009 | 0.01 | 0.068 | 4.87 | 0.52 | 0.09 | 0.005 | 0.011 | 6.2 | 79 | 0.07 | 650 | 29 | 6554.3 | 3.816526 | Testing data
203 | MDC | 0.09 | 0.27 | 0.51 | 0.01 | 0.012 | 0.075 | 4.77 | 0.5 | 0.12 | 0.004 | 0.0106 | 4.8 | 76 | 0.2 | 500 | 216 | 43.9 | 1.642465 | Testing data
204 | MDC | 0.09 | 0.27 | 0.51 | 0.01 | 0.012 | 0.075 | 4.77 | 0.5 | 0.12 | 0.004 | 0.0106 | 4.8 | 76 | 0.2 | 500 | 108 | 32400.8 | 4.510556 | Testing data
205 | MDC | 0.09 | 0.27 | 0.51 | 0.01 | 0.012 | 0.075 | 4.77 | 0.5 | 0.12 | 0.004 | 0.0106 | 4.8 | 76 | 0.2 | 550 | 78 | 11290.8 | 4.052725 | Testing data
206 | MDC | 0.09 | 0.27 | 0.51 | 0.01 | 0.012 | 0.075 | 4.77 | 0.5 | 0.12 | 0.004 | 0.0106 | 4.8 | 76 | 0.2 | 600 | 88 | 264.8 | 2.422918 | Testing data
207 | MDC | 0.09 | 0.27 | 0.51 | 0.01 | 0.012 | 0.075 | 4.77 | 0.5 | 0.12 | 0.004 | 0.0106 | 4.8 | 76 | 0.2 | 600 | 29 | 115480.6 | 5.062509 | Testing data
208 | MDD | 0.1 | 0.37 | 0.45 | 0.016 | 0.005 | 0.05 | 4.66 | 0.49 | 0.05 | 0.006 | 0.0142 | 5.9 | 75 | 0.08 | 500 | 177 | 350 | 2.544068 | Testing data
209 | MDD | 0.1 | 0.37 | 0.45 | 0.016 | 0.005 | 0.05 | 4.66 | 0.49 | 0.05 | 0.006 | 0.0142 | 5.9 | 75 | 0.08 | 500 | 108 | 33230.2 | 4.521533 | Testing data
210 | MDD | 0.1 | 0.37 | 0.45 | 0.016 | 0.005 | 0.05 | 4.66 | 0.49 | 0.05 | 0.006 | 0.0142 | 5.9 | 75 | 0.08 | 550 | 69 | 23145.4 | 4.364465 | Testing data
211 | MDD | 0.1 | 0.37 | 0.45 | 0.016 | 0.005 | 0.05 | 4.66 | 0.49 | 0.05 | 0.006 | 0.0142 | 5.9 | 75 | 0.08 | 600 | 78 | 515 | 2.711807 | Testing data
212 | MDD | 0.1 | 0.37 | 0.45 | 0.016 | 0.005 | 0.05 | 4.66 | 0.49 | 0.05 | 0.006 | 0.0142 | 5.9 | 75 | 0.08 | 600 | 29 | 103639.9 | 5.015527 | Testing data
213 | MDE | 0.11 | 0.37 | 0.45 | 0.017 | 0.006 | 0.043 | 4.68 | 0.5 | 0.05 | 0.008 | 0.0159 | 5.6 | 79 | 0.06 | 500 | 157 | 2133.1 | 3.329011 | Testing data
214 | MDE | 0.11 | 0.37 | 0.45 | 0.017 | 0.006 | 0.043 | 4.68 | 0.5 | 0.05 | 0.008 | 0.0159 | 5.6 | 79 | 0.06 | 550 | 118 | 703.8 | 2.847449 | Testing data
215 | MDE | 0.11 | 0.37 | 0.45 | 0.017 | 0.006 | 0.043 | 4.68 | 0.5 | 0.05 | 0.008 | 0.0159 | 5.6 | 79 | 0.06 | 600 | 98 | 145.3 | 2.162266 | Testing data
216 | MDE | 0.11 | 0.37 | 0.45 | 0.017 | 0.006 | 0.043 | 4.68 | 0.5 | 0.05 | 0.008 | 0.0159 | 5.6 | 79 | 0.06 | 600 | 37 | 34502.5 | 4.537851 | Testing data
217 | MDE | 0.11 | 0.37 | 0.45 | 0.017 | 0.006 | 0.043 | 4.68 | 0.5 | 0.05 | 0.008 | 0.0159 | 5.6 | 79 | 0.06 | 650 | 29 | 6453.5 | 3.809795 | Testing data
218 | MDF | 0.12 | 0.36 | 0.45 | 0.018 | 0.005 | 0.048 | 4.61 | 0.5 | 0.05 | 0.007 | 0.0115 | 6 | 78 | 0.08 | 500 | 137 | 7508 | 3.875524 | Testing data
219 | MDF | 0.12 | 0.36 | 0.45 | 0.018 | 0.005 | 0.048 | 4.61 | 0.5 | 0.05 | 0.007 | 0.0115 | 6 | 78 | 0.08 | 550 | 118 | 513.2 | 2.710287 | Testing data
220 | MDF | 0.12 | 0.36 | 0.45 | 0.018 | 0.005 | 0.048 | 4.61 | 0.5 | 0.05 | 0.007 | 0.0115 | 6 | 78 | 0.08 | 550 | 61 | 55887.4 | 4.747314 | Testing data
221 | MDF | 0.12 | 0.36 | 0.45 | 0.018 | 0.005 | 0.048 | 4.61 | 0.5 | 0.05 | 0.007 | 0.0115 | 6 | 78 | 0.08 | 600 | 47 | 10032 | 4.001388 | Testing data
222 | MDF | 0.12 | 0.36 | 0.45 | 0.018 | 0.005 | 0.048 | 4.61 | 0.5 | 0.05 | 0.007 | 0.0115 | 6 | 78 | 0.08 | 650 | 37 | 1826 | 3.261501 | Testing data
223 | MDG | 0.12 | 0.36 | 0.44 | 0.02 | 0.006 | 0.083 | 5.02 | 0.51 | 0.05 | 0.007 | 0.015 | 6.4 | 88 | 0.08 | 500 | 265 | 38.2 | 1.582063 | Testing data
224 | MDG | 0.12 | 0.36 | 0.44 | 0.02 | 0.006 | 0.083 | 5.02 | 0.51 | 0.05 | 0.007 | 0.015 | 6.4 | 88 | 0.08 | 500 | 108 | 54589.1 | 4.737106 | Testing data
225 | MDG | 0.12 | 0.36 | 0.44 | 0.02 | 0.006 | 0.083 | 5.02 | 0.51 | 0.05 | 0.007 | 0.015 | 6.4 | 88 | 0.08 | 550 | 78 | 13320.3 | 4.124514 | Testing data
226 | MDG | 0.12 | 0.36 | 0.44 | 0.02 | 0.006 | 0.083 | 5.02 | 0.51 | 0.05 | 0.007 | 0.015 | 6.4 | 88 | 0.08 | 600 | 88 | 321.2 | 2.506776 | Testing data
227 | MDG | 0.12 | 0.36 | 0.44 | 0.02 | 0.006 | 0.083 | 5.02 | 0.51 | 0.05 | 0.007 | 0.015 | 6.4 | 88 | 0.08 | 600 | 33 | 42528.4 | 4.628679 | Testing data
228 | MDH | 0.12 | 0.33 | 0.56 | 0.022 | 0.006 | 0.046 | 5 | 0.49 | 0.05 | 0.006 | 0.017 | 6.9 | 90 | 0.07 | 500 | 216 | 857 | 2.932981 | Testing data
229 | MDH | 0.12 | 0.33 | 0.56 | 0.022 | 0.006 | 0.046 | 5 | 0.49 | 0.05 | 0.006 | 0.017 | 6.9 | 90 | 0.07 | 500 | 108 | 93589.1 | 4.971225 | Testing data
230 | MDH | 0.12 | 0.33 | 0.56 | 0.022 | 0.006 | 0.046 | 5 | 0.49 | 0.05 | 0.006 | 0.017 | 6.9 | 90 | 0.07 | 550 | 78 | 22826.6 | 4.358441 | Testing data
231 | MDH | 0.12 | 0.33 | 0.56 | 0.022 | 0.006 | 0.046 | 5 | 0.49 | 0.05 | 0.006 | 0.017 | 6.9 | 90 | 0.07 | 600 | 61 | 5245.1 | 3.719754 | Testing data
232 | MDH | 0.12 | 0.33 | 0.56 | 0.022 | 0.006 | 0.046 | 5 | 0.49 | 0.05 | 0.006 | 0.017 | 6.9 | 90 | 0.07 | 650 | 37 | 2526.6 | 3.402536 | Testing data
233 | MDJ | 0.12 | 0.32 | 0.55 | 0.02 | 0.005 | 0.046 | 4.99 | 0.5 | 0.06 | 0.007 | 0.0178 | 6.4 | 89 | 0.03 | 500 | 177 | 4182.1 | 3.621394 | Testing data
234 | MDJ | 0.12 | 0.32 | 0.55 | 0.02 | 0.005 | 0.046 | 4.99 | 0.5 | 0.06 | 0.007 | 0.0178 | 6.4 | 89 | 0.03 | 550 | 137 | 619.8 | 2.792252 | Testing data
235 | MDJ | 0.12 | 0.32 | 0.55 | 0.02 | 0.005 | 0.046 | 4.99 | 0.5 | 0.06 | 0.007 | 0.0178 | 6.4 | 89 | 0.03 | 550 | 69 | 46271.4 | 4.665313 | Testing data
236 | MDJ | 0.12 | 0.32 | 0.55 | 0.02 | 0.005 | 0.046 | 4.99 | 0.5 | 0.06 | 0.007 | 0.0178 | 6.4 | 89 | 0.03 | 600 | 37 | 38305.8 | 4.583265 | Testing data
237 | MDJ | 0.12 | 0.32 | 0.55 | 0.02 | 0.005 | 0.046 | 4.99 | 0.5 | 0.06 | 0.007 | 0.0178 | 6.4 | 89 | 0.03 | 650 | 29 | 5680.6 | 3.754394 | Testing data
238 | MDJ | 0.12 | 0.32 | 0.55 | 0.02 | 0.005 | 0.046 | 4.99 | 0.5 | 0.06 | 0.007 | 0.0178 | 6.4 | 89 | 0.03 | 650 | 37 | 2177 | 3.337858 | Testing data